## LB
Sample | LB1 | Date | 2025-02-05 |  |  |  | Sample | LB2 | Date | 2025-02-05 |  |  |  | Sample | LB3 | Date | 2025-02-05 |  |  |  | Sample | LB4 | Date | 2025-02-05 |  |  |  | Sample | LB5 | Date | 2025-02-05 |  |  |  | Sample | LB6 | Date | 2025-02-06 |  |  |  | Sample | LB7 | Date |  |  |  |  | Sample | LB8 | Date |  |  |  |  | Sample | LB9 | Date |  |  |  |  | Sample | LB10 | Date | 2025-02-10
Weight in bag | 0.5285 | [5 empty] | Weight in bag | 0.5035 | [5 empty] | Weight in bag | 0.384 | [5 empty] | Weight in bag | 0.373 | [5 empty] | Weight in bag |  | 0.3835 |  |  |  |  | Weight in bag |  | 0.3195 |  |  |  |  | Weight in bag |  | 0.2545 |  |  |  |  | Weight in bag |  | 0.41 |  |  |  |  | Weight in bag |  | 0.295 |  |  |  |  | Weight in bag |  | 0.3375
Bag weight | 0.0125 | [5 empty] | Bag weight | 0.012 | [5 empty] | Bag weight | 0.012 | [5 empty] | Bag weight | 0.012 | [5 empty] | Bag weight |  | 0.012 |  |  |  |  | Bag weight |  | 0.0125 |  |  |  |  | Bag weight |  | 0.012 |  |  |  |  | Bag weight |  | 0.012 |  |  |  |  | Bag weight |  | 0.012 |  |  |  |  | Bag weight |  | 0.012
Sample Weight | 0.516 | [6 empty] | 0.4915 | [6 empty] | 0.372 | [6 empty] | 0.361 | [7 empty] | 0.3715 | [6 empty] | 0.307 | [6 empty] | 0.2425
Sieve # | Size | Weight of Seive | Weight after seiving | Wt of soil retained | % of soil | Cumulative % | Sieve # | Size | Weight of Seive | Weight after seiving | Wt of soil retained | % of soil | Cumulative % | Sieve # | Size | Weight of Seive | Weight after seiving | Wt of soil retained | % of soil | Cumulative % | Sieve # | Size | Weight of Seive | Weight after seiving | Wt of soil retained | % of soil | Cumulative % | Sieve # | Size | Weight of Seive | Weight after seiving | Wt of soil retained | % of soil | Cumulative % | Sieve # | Size | Weight of Seive | Weight after seiving | Wt of soil retained | % of soil | Cumulative % | Sieve # | Size | Weight of Seive | Weight after seiving | Wt of soil retained | % of soil | Cumulative % | Sieve # | Size | Weight of Seive | Weight after seiving | Wt of soil retained | % of soil | Cumulative % | Sieve # | Size | Weight of Seive | Weight after seiving | Wt of soil retained | % of soil | Cumulative % | Sieve # | Size | Weight of Seive | Weight after seiving | Wt of soil retained | % of soil | Cumulative %
above 4 | gravel | [5 empty] | above 4 | gravel | [5 empty] | above 4 | gravel | [5 empty] | above 4 | gravel | [5 empty] | above 4 | gravel | [5 empty] | above 4 | gravel | [5 empty] | above 4 | gravel | [5 empty] | above 4 | gravel | [5 empty] | above 4 | gravel | [5 empty] | above 4 | gravel
4 | 4760 | 0.5995 | 0.747 | 0.1475 | 28.58527 | 28.58527 | 4 | 4760 | 0.6 | 0.784 | 0.184 | 37.43642 | 37.43642 | 4 | 4760 | 0.599 | 0.6485 | 0.0495 | 13.30645 | 13.30645 | 4 | 4760 | 0.599 | 0.668 | 0.069 | 19.11357 | 19.11357 | 4 | 4760 | 0.5985 | 0.7505 | 0.152 | 40.91521 | 40.91521 | 4 | 4760 | 0.599 | 0.6 | 0.001 | 0.3257329 | 0.32573 | 4 | 4760 | 0.5995 | 0.6035 | 0.004 | 1.639344 | 1.639 | 4 | 4760 | 0.5995 | 0.608 | 0.0085 | 2.132999 | 2.132999 | 4 | 4760 | 0.5995 | 0.6 | 0.0005 | 0.1792115 | 0.179211 | 4 | 4760 | 0.5995 | 0.7385 | 0.139 | 42.63804 | 42.63
18 | 1 | 0.4615 | 0.726 | 0.2645 | 51.25969 | 79.84496 | 18 | 1 | 0.461 | 0.6365 | 0.1755 | 35.70702 | 73.14344 | 18 | 1 | 0.461 | 0.555 | 0.094 | 25.26882 | 38.57527 | 18 | 1 | 0.461 | 0.5845 | 0.1235 | 34.21053 | 53.3241 | 18 | 1 | 0.4625 | 0.5785 | 0.116 | 31.22476 | 72.13997 | 18 | 1 | 0.462 | 0.4625 | 0.0005 | 0.1628664 | 0.4885993 | 18 | 1 | 0.4615 | 0.4685 | 0.007 | 2.868852 | 4.508197 | 18 | 1 | 0.4615 | 0.49 | 0.0285 | 7.151819 | 9.284818 | 18 | 1 | 0.4615 | 0.476 | 0.0145 | 5.197133 | 5.376344 | 18 | 1 | 0.4615 | 0.5975 | 0.136 | 41.71779 | 84.35583
25 | 0.71 | 0.426 | 0.4555 | 0.0295 | 5.717054 | 85.56202 | 25 | 0.71 | 0.4255 | 0.471 | 0.0455 | 9.257375 | 82.40081 | 25 | 0.71 | 0.425 | 0.4575 | 0.0325 | 8.736559 | 47.31183 | 25 | 0.71 | 0.425 | 0.4745 | 0.0495 | 13.71191 | 67.03601 | 25 | 0.71 | 0.426 | 0.447 | 0.021 | 5.652759 | 77.79273 | 25 | 0.71 | 0.425 | 0.432 | 0.007 | 2.28013 | 2.76873 | 25 | 0.71 | 0.425 | 0.427 | 0.002 | 0.8196721 | 5.327869 | 25 | 0.71 | 0.425 | 0.443 | 0.018 | 4.516939 | 13.80176 | 25 | 0.71 | 0.425 | 0.439 | 0.014 | 5.017921 | 10.39427 | 25 | 0.71 | 0.425 | 0.4465 | 0.0215 | 6.595092 | 90.95092
60 | 0.25 | 0.382 | 0.426 | 0.044 | 8.527132 | 94.08915 | 60 | 0.25 | 0.381 | 0.4455 | 0.0645 | 13.12309 | 95.52391 | 60 | 0.25 | 0.381 | 0.474 | 0.093 | 25 | 72.31183 | 60 | 0.25 | 0.381 | 0.4795 | 0.0985 | 27.28532 | 94.32133 | 60 | 0.25 | 0.381 | 0.431 | 0.05 | 13.45895 | 91.25168 | 60 | 0.25 | 0.381 | 0.3995 | 0.0185 | 6.026059 | 8.794788 | 60 | 0.25 | 0.3805 | 0.391 | 0.0105 | 4.303279 | 9.631148 | 60 | 0.25 | 0.381 | 0.445 | 0.064 | 16.06023 | 29.86198 | 60 | 0.25 | 0.381 | 0.44 | 0.059 | 21.14695 | 31.54122 | 60 | 0.25 | 0.381 | 0.4035 | 0.0225 | 6.90184 | 97.85276
170 | 0.09 | 0.36 | 0.369 | 0.009 | 1.744186 | 95.83333 | 170 | 0.09 | 0.36 | 0.3715 | 0.0115 | 2.339776 | 97.86368 | 170 | 0.09 | 0.359 | 0.402 | 0.043 | 11.55914 | 83.87097 | 170 | 0.09 | 0.359 | 0.371 | 0.012 | 3.3241 | 97.64543 | 170 | 0.09 | 0.359 | 0.3785 | 0.0195 | 5.248991 | 96.50067 | 170 | 0.09 | 0.359 | 0.414 | 0.055 | 17.91531 | 26.7101 | 170 | 0.09 | 0.359 | 0.443 | 0.084 | 34.42623 | 44.05738 | 170 | 0.09 | 0.359 | 0.508 | 0.149 | 37.39021 | 67.2522 | 170 | 0.09 | 0.359 | 0.423 | 0.064 | 22.93907 | 54.48029 | 170 | 0.09 | 0.359 | 0.364 | 0.005 | 1.533742 | 99.3865
230 | 0.063 | 0.3945 | 0.3955 | 0.001 | 0.1937984 | 96.02713 | 230 | 0.063 | 0.3745 | 0.3815 | 0.007 | 1.424212 | 99.28789 | 230 | 0.063 | 0.393 | 0.4065 | 0.0135 | 3.629032 | 87.5 | 230 | 0.063 | 0.393 | 0.394 | 0.001 | 0.2770083 | 97.92244 | 230 | 0.063 | 0.3925 | 0.397 | 0.0045 | 1.211306 | 97.71198 | 230 | 0.063 | 0.3925 | 0.442 | 0.0495 | 16.12378 | 42.83388 | 230 | 0.063 | 0.3925 | 0.448 | 0.0555 | 22.7459 | 66.80328 | 230 | 0.063 | 0.392 | 0.436 | 0.044 | 11.04141 | 78.2936 | 230 | 0.063 | 0.3925 | 0.4315 | 0.039 | 13.97849 | 68.45878 | 230 | 0.063 | 0.3925 | 0.393 | 0.0005 | 0.1533742 | 99.53988
Below |  | 0.365 | 0.3685 | 0.0035 | 0.6782946 | 96.70543 | Below |  | 0.3635 | 0.375 | 0.0115 | 2.339776 | 101.6277 | Below |  | 0.3635 | 0.412 | 0.0485 | 13.03763 | 100.5376 | Below |  | 0.3635 | 0.367 | 0.0035 | 0.9695291 | 98.89197 | Below |  | 0.3635 | 0.373 | 0.0095 | 2.557201 | 100.2692 | Below |  | 0.3635 | 0.539 | 0.1755 | 57.16612 | 100 | Below |  | 0.3635 | 0.4445 | 0.081 | 33.19672 | 100 | Below |  | 0.3635 | 0.45 | 0.0865 | 21.7064 | 100 | Below |  | 0.3635 | 0.4515 | 0.088 | 31.54122 | 100 | Below |  | 0.3635 | 0.365 | 0.0015 | 0.4601227 | 100
|  |  |  | Sum | 96.70543 | [5 empty] | sum | 101.6277 | [5 empty] | 100.5376 | [7 empty] | 98.89197 | [6 empty] | 100.2692 | [5 empty] | 0.307 | 100 | [5 empty] | 0.244 | [6 empty] | 0.3985 | [6 empty] | 0.279 | [6 empty] | 0.326
%Fines
LB1 | 2.616279
LB2 | 6.103764
LB3 | 28.22581
LB4 | 4.570637
LB5 | 9.017497
LB6 | 91.20521
LB7 | 90.36885
LB8 | 70.13802
LB9 | 68.45878
LB10 | 2.147239

## Childs
Sample | C1 | Date |  |  |  |  | Sample | C2 | Date |  |  |  |  | Sample | C3 | Date |  |  |  |  | Sample | C4 | Date |  |  |  |  | Sample | C5 | Date |  |  |  |  | Sample | C6 | Date | 2025-02-11 |  |  |  | Sample | C7 | Date | 2025-02-11 |  |  |  | Sample | C8 | Date | 2025-02-11 |  |  |  | Sample | C9 | Date | 2025-02-11 |  |  |  | Sample | C10 | Date | 2025-02-11
Weight in bag |  | 0.936 |  |  |  |  | Weight in bag |  | 0.4555 |  |  |  |  | Weight in bag |  | 0.717 |  |  |  |  | Weight in bag |  | 0.4555 |  |  |  |  | Weight in bag |  | 0.911 |  |  |  |  | Weight in bag |  | 1.254 |  |  |  |  | Weight in bag |  | 0.9195 |  |  |  |  | Weight in bag | [6 empty] | Weight in bag |  | 0.3305 |  |  |  |  | Weight in bag |  | 0.814
Bag weight |  | 0.012 |  |  |  |  | Bag weight |  | 0.012 |  |  |  |  | Bag weight |  | 0.012 |  |  |  |  | Bag weight |  | 0.677 |  |  |  |  | Bag weight |  | 0.012 |  |  |  |  | Bag weight |  | 0.012 |  |  |  |  | Bag weight |  | 0.012 |  |  |  |  | Bag weight |  | 0.012 |  |  |  |  | Bag weight |  | 0.012 |  |  |  |  | Bag weight |  | 0.012
Sieve # | Size | Weight of Seive | Weight after seiving | Wt of soil retained | % of soil | Cumulative % | Sieve # | Size | Weight of Seive | Weight after seiving | Wt of soil retained | % of soil | Cumulative % | Sieve # | Size | Weight of Seive | Weight after seiving | Wt of soil retained | % of soil | Cumulative % | Sieve # | Size | Weight of Seive | Weight after seiving | Wt of soil retained | % of soil | Cumulative % | Sieve # | Size | Weight of Seive | Weight after seiving | Wt of soil retained | % of soil | Cumulative % | Sieve # | Size | Weight of Seive | Weight after seiving | Wt of soil retained | % of soil | Cumulative % | Sieve # | Size | Weight of Seive | Weight after seiving | Wt of soil retained | % of soil | Cumulative % | Sieve # | Size | Weight of Seive | Weight after seiving | Wt of soil retained | % of soil | Cumulative % | Sieve # | Size | Weight of Seive | Weight after seiving | Wt of soil retained | % of soil | Cumulative % | Sieve # | Size | Weight of Seive | Weight after seiving | Wt of soil retained | % of soil | Cumulative %
above 4 | gravel | [5 empty] | above 4 | gravel | [5 empty] | above 4 | gravel | [5 empty] | above 4 | gravel | [5 empty] | above 4 | gravel | [5 empty] | above 4 | gravel | [5 empty] | above 4 | gravel | [5 empty] | above 4 | gravel | [5 empty] | above 4 | gravel | [5 empty] | above 4 | gravel
4 | 4760 | 0.5995 | 0.837 | 0.2375 | 33.33333 | 33.71185 | 4 | 4760 | 0.601 | 0.731 | 0.13 | 29.34537 | 0.179211 | 4 | 4760 | 0.599 | 0.85 | 0.251 | 35.67875 | 35.33807 | 4 | 4760 | 0.6 | 0.905 | 0.305 | 45.8302 | 45.8302 | 4 | 4760 | 0.6005 | 1.285 | 0.6845 | 76.09783 | 76.09783 | 4 | 4760 | 0.6 | 1.038 | 0.438 | 35.29412 | 35.29412 | 4 | 4760 | 0.6005 | 0.9025 | 0.302 | 33.27824 | 76.09783 | 4 | 4760 | 0.6 | 0.679 | 0.079 | 8.700441 | 76.09783 | 4 | 4760 | 0.6 | 0.639 | 0.039 | 12.44019 | 76.09783 | 4 | 4760 | 0.6 | 0.969 | 0.369 | 56.90054 | 76.09783
18 | 1 | 0.601 | 0.8095 | 0.2085 | 29.26316 | 62.59649 | 18 | 1 | 0.462 | 0.6955 | 0.2335 | 52.7088 | 4964.216 | 18 | 1 | 0.462 | 0.762 | 0.3 | 42.64392 | 78.32267 | 18 | 1 | 0.4625 | 0.701 | 0.2385 | 35.83772 | 81.66792 | 18 | 1 | 0.4625 | 0.489 | 0.0265 | 2.946081 | 79.04391 | 18 | 1 | 0.4625 | 1.0275 | 0.565 | 45.5278 | 80.82192 | 18 | 1 | 0.4635 | 0.7455 | 0.282 | 31.07438 | 64.35262 | 18 | 1 | 0.464 | 0.658 | 0.194 | 21.36564 | 30.06608 | 18 | 1 | 0.464 | 0.55 | 0.086 | 27.43222 | 39.87241 | 18 | 1 | 0.4635 | 0.6575 | 0.194 | 29.91519 | 86.81573
25 | 0.71 | 0.462 | 0.5135 | 0.0515 | 7.22807 | 69.82456 | 25 | 0.71 | 0.425 | 0.459 | 0.034 | 7.674944 | 5068.343 | 25 | 0.71 | 0.4255 | 0.45 | 0.0245 | 3.482587 | 81.80526 | 25 | 0.71 | 0.4255 | 0.475 | 0.0495 | 7.438017 | 89.10594 | 25 | 0.71 | 0.4255 | 0.45 | 0.0245 | 2.723735 | 81.76765 | 25 | 0.71 | 0.4255 | 0.5115 | 0.086 | 6.929895 | 87.75181 | 25 | 0.71 | 0.426 | 0.5295 | 0.1035 | 11.40496 | 75.75758 | 25 | 0.71 | 0.4255 | 0.6655 | 0.24 | 26.43172 | 56.4978 | 25 | 0.71 | 0.426 | 0.4575 | 0.0315 | 10.04785 | 49.92026 | 25 | 0.71 | 0.4255 | 0.4485 | 0.023 | 3.546646 | 90.36237
60 | 0.25 | 0.425 | 0.55 | 0.125 | 17.54386 | 87.36842 | 60 | 0.25 | 0.381 | 0.4065 | 0.0255 | 5.756208 | 5222.531 | 60 | 0.25 | 0.3805 | 0.437 | 0.0565 | 8.031272 | 89.83653 | 60 | 0.25 | 0.381 | 0.437 | 0.056 | 8.414726 | 97.52066 | 60 | 0.25 | 0.381 | 0.5005 | 0.1195 | 13.28516 | 95.05281 | 60 | 0.25 | 0.381 | 0.489 | 0.108 | 8.702659 | 96.45447 | 60 | 0.25 | 0.381 | 0.546 | 0.165 | 18.18182 | 93.93939 | 60 | 0.25 | 0.381 | 0.6855 | 0.3045 | 33.53524 | 90.03304 | 60 | 0.25 | 0.381 | 0.49 | 0.109 | 34.76874 | 84.689 | 60 | 0.25 | 0.381 | 0.4155 | 0.0345 | 5.319969 | 95.68234
170 | 0.09 | 0.381 | 0.4075 | 0.0265 | 3.719298 | 91.08772 | 170 | 0.09 | 0.359 | 0.3675 | 0.0085 | 1.918736 | 5486.362 | 170 | 0.09 | 0.359 | 0.3755 | 0.0165 | 2.345416 | 92.18195 | 170 | 0.09 | 0.359 | 0.3665 | 0.0075 | 1.126972 | 98.64763 | 170 | 0.09 | 0.359 | 0.387 | 0.028 | 3.11284 | 98.16565 | 170 | 0.09 | 0.359 | 0.381 | 0.022 | 1.772764 | 98.22724 | 170 | 0.09 | 0.359 | 0.3885 | 0.0295 | 3.250689 | 97.19008 | 170 | 0.09 | 0.359 | 0.4105 | 0.0515 | 5.671806 | 95.70485 | 170 | 0.09 | 0.359 | 0.3875 | 0.0285 | 9.090909 | 93.7799 | 170 | 0.09 | 0.359 | 0.373 | 0.014 | 2.158828 | 97.84117
230 | 0.063 | 0.359 | 0.402 | 0.043 | 6.035088 | 97.12281 | 230 | 0.063 | 0.3925 | 0.3955 | 0.003 | 0.6772009 | 5815.016 | 230 | 0.063 | 0.392 | 0.401 | 0.009 | 1.279318 | 93.46127 | 230 | 0.063 | 0.392 | 0.3925 | 0.0005 | 0.07513148 | 98.72276 | 230 | 0.063 | 0.392 | 0.394 | 0.002 | 0.2223457 | 98.38799 | 230 | 0.063 | 0.3925 | 0.3925 | 0 | 0 | 98.22724 | 230 | 0.063 | 0.392 | 0.393 | 0.001 | 0.1101928 | 97.30028 | 230 | 0.063 | 0.392 | 0.396 | 0.004 | 0.4405286 | 96.14537 | 230 | 0.063 | 0.3925 | 0.3935 | 0.001 | 0.3189793 | 94.09888 | 230 | 0.063 | 0.3925 | 0.3925 | 0 | 0 | 97.84117
Below |  | 0.3635 | 0.384 | 0.0205 | 2.877193 | 100 | Below |  | 0.3635 | 0.372 | 0.0085 | 1.918736 | 5917.67885 | Below |  | 0.3635 | 0.4095 | 0.046 | 6.538735 | 100 | Below |  | 0.3635 | 0.372 | 0.0085 | 1.277235 | 100 | Below |  | 0.3635 | 0.378 | 0.0145 | 1.612007 | 100 | Below |  | 0.3635 | 0.3855 | 0.022 | 1.772764 | 100 | Below |  | 0.3635 | 0.388 | 0.0245 | 2.699725 | 100 | Below |  | 0.3635 | 0.3985 | 0.035 | 3.854626 | 100 | Below |  | 0.3635 | 0.382 | 0.0185 | 5.901116 | 100 | Below |  | 0.3635 | 0.3775 | 0.014 | 2.158828 | 100
|  |  |  | 0.7125 | [6 empty] | 0.443 | [6 empty] | 0.7035 | [6 empty] | 0.6655 | [6 empty] | 0.8995 | [6 empty] | 1.241 | [6 empty] | 0.9075 | [6 empty] | 0.908 | [6 empty] | 0.3135 | [6 empty] | 0.6485
%Fines
C1 | 12.63158
C2 | 4.514673
C3 | 10.16347
C4 | 2.479339
C5 | 4.947193
C6 | 3.545528
C7 | 6.060606
C8 | 9.96696
C9 | 15.311
C10 | 4.317656